## Sayfa1
Sondaj No Boring No | Numune No Sample No | Derinlik (m) Depth | ÇAKIL / Gravel | KUM / Sand | SİLT / Silt | KİL / Clay | Atterberg limitleri Atterberg Limits |  |  | Wn | γn | γk | Gs | SINIFLAMA Classification (TS EN ISO 14688-2) | Konsolidasyon Consolidations | Zeminde Üç Eks.Sıkışma Triaxial Comp. (UU) |  | ZemindeTek Eks.Sıkışma Unconfin. Stren. |  | Zeminde Direkt Kesme Direct Shears
[7 empty] | LL | PL | PI | [6 empty] | c | Φ | qu | c | c | Φ
|  |  | (%) | (%) | (%) | (%) | (%) | (%) | (%) | (%) | gr/cm3 | gr/cm3 | ( ) |  |  | (kPa) | (°) | (kPa) | (kPa) | (kpa) | (°)
SK-1 |  | 1.5 | 67.52 | 20.33 | 12.15 |  |  | NP |  | 5.450106 | 1.760375 | 1.663924 |  | sasiGrP | [5 empty] | 4.732832 | 29.82563
SK-1 |  | 3 | 16.36 | 65.82 | 10.85 | 6.97 | 27 | 20.11486 | 6.885145 | 25.40983 | 1.811127 | 1.443371 |  | grclSa
SK-1 |  | 4.5 | 11.93 | 82.89 | 5.18 |  |  | NP |  | 10.81001 | 1.719997 | 1.547358 |  | siSaP
SK-1 |  | 6 | 0 | 78.26 | 21.74 |  |  | NP |  | 15.55915 | 1.73717 | 1.500014 |  | siSa | [5 empty] | 8.47931 | 25.65799
SK-1 |  | 7.5 | 0 | 36.16 | 39.4 | 24.44 | 33.1 | 21.21474 | 11.88526 | 27.23 | 1.836108 | 1.440967 |  | saCIL
SK-1 |  | 9 | 10.32 | 82.67 | 7.01 |  |  | NP |  | 12.94003 | 1.708425 | 1.51093 |  | siSaP
SK-1 |  | 10.5 | 18.4 | 65.94 | 9.39 | 6.27 | 27.80021 | 17.4149 | 10.38531 | 23.49999 | 1.844138 | 1.490111 |  | grclSa | [5 empty] | 22.70843 | 12.53396
SK-1 |  | 12 | 38.3 | 22.84 | 25.25 | 13.61 | 33.6 | 20.56444 | 13.03556 | 28.57902 | 1.80442 | 1.399904 |  | sasiclGr
SK-1 |  | 13.5 | 16.24 | 23.68 | 37.31 | 22.77 | 34.10006 | 19.12983 | 14.97024 | 27.77075 | 1.829412 | 1.428793 |  | saCIL
SK-1 |  | 15 | 17.84 | 10.02 | 41.41 | 30.73 | 30.29999 | 19.0545 | 11.2455 | 27.24013 | 1.836778 | 1.440384 |  | grCIH | [5 empty] | 26.4302 | 9.762696
SK-1 |  | 18 | 6.84 | 14.8 | 24.68 | 53.68 | 54.29975 | 26.64001 | 27.65974 | 34.65992 | 1.899308 | 1.407722 |  | saCIH | [5 empty] | 64.64948 | 8.417122
SK-2 |  | 1.5 | 0 | 22.24 | 51.42 | 26.34 | 33.99989 | 21.30473 | 12.69515 | 27.97028 | 1.844318 | 1.440716 |  | saCIL
SK-2 |  | 3 | 0 | 11.06 | 58.15 | 30.79 | 31.40002 | 19.08973 | 12.3103 | 24.42 | 1.812912 | 1.45476 |  | CIL | [5 empty] | 35.94166 | 8.857378
SK-2 |  | 4.5 | 28.99 | 66.21 | 4.8 |  |  | NP |  | 13.69028 | 1.713378 | 1.504821 |  | grSaP
SK-2 |  | 6 | 0 | 99.68 | 0.32 |  |  | NP |  | 15.21029 | 1.733365 | 1.503164 |  | SaP
SK-2 |  | 7.5 | 0 | 7.46 | 40.68 | 51.86 | 52.49919 | 26.50002 | 25.99917 | 33.87996 | 1.896803 | 1.414855 |  | CIH | [5 empty] | 25.70657 | 9.057211
SK-2 |  | 9 | 0 | 67.16 | 20.08 | 12.76 | 34.20004 | 19.79981 | 14.40023 | 27.68011 | 1.846612 | 1.445202 |  | clSa
SK-2 |  | 10.5 | 32.86 | 10.74 | 33.61 | 22.79 | 27.00007 | 20.55496 | 6.44511 | 26.22019 | 1.837787 | 1.452559 |  | grCIL
SK-2 |  | 12 | 50.34 | 17.42 | 21.17 | 11.07 | 33.5 | 18.9798 | 14.5202 | 28.17 | 1.83495 | 1.429797 |  | sasiclGr | [5 empty] | 23.21177 | 7.04964
SK-2 |  | 13.5 | 47.68 | 16.84 | 21.86 | 13.62 | 32.40011 | 21.12444 | 11.27567 | 28.92 | 1.839585 | 1.424489 |  | sasiclGr
SK-2 |  | 16.5 | 6.36 | 17.54 | 34.15 | 41.95 | 42.1 | 21.90948 | 20.19052 | 29.53964 | 1.85616 | 1.431131 |  | saCIM | [5 empty] | 70.39108 | 9.097014
SK-3 |  | 1.5 | 0 | 19.64 | 50.57 | 29.79 | 29.20039 | 18.46991 | 10.73048 | 25.34013 | 1.837483 | 1.464187 |  | saCIL
SK-3 |  | 3 | 0 | 3.14 | 44.98 | 51.88 | 51.5 | 23.88 | 27.62 | 33.80996 | 1.866323 | 1.391366 |  | CIH
SK-3 |  | 4.5 | 27.71 | 58.29 | 14 |  |  | NP |  | 16.67015 | 1.761588 | 1.505779 |  | grsiSaP | [5 empty] | 6.9808 | 27.49228
SK-3 |  | 6 | 10.68 | 82.36 | 6.96 |  |  | NP |  | 12.97 | 1.744983 | 1.541553 |  | siSaP
SK-3 |  | 7.5 | 0 | 21.3 | 38.86 | 39.84 | 38 | 22.85001 | 15.15 | 31.30994 | 1.856493 | 1.411466 |  | saCIM
SK-3 |  | 9 | 0 | 68.82 | 31.18 |  |  | NP |  | 14.13 | 1.727873 | 1.509946 |  | siSa
SK-3 |  | 10.5 | 55.48 | 17.22 | 13.02 | 14.28 | 44.90057 | 22.815 | 22.08557 | 30.51018 | 1.878268 | 1.436551 |  | sasiclGr | [5 empty] | 22.45895 | 12.33866
SK-3 |  | 12 | 22.78 | 75.72 | 1.5 |  |  | NP |  | 13.87008 | 1.740865 | 1.526084 |  | grSaP
SK-3 |  | 13.5 | 56.96 | 19.14 | 13.59 | 10.31 | 33.5 | 18.30994 | 15.19006 | 23.36009 | 1.848613 | 1.495211 |  | sasiclGr | [5 empty] | 22.70843 | 12.53396
SK-3 |  | 16.5 | 0 | 14.76 | 26.45 | 58.79 | 60.1 | 26.68001 | 33.41999 | 33.59993 | 1.887697 | 1.410771 |  | saCIH